## Sheet1
distance | A | A_start | A_end | B | B_start | B_end | A_error | B_error | A_species | B_species
530 | 0.0579 | 0.057971 | 0.03125 | 0.9421 | 0.942029 | 0.96875 | 0.001758128 | 0.01193775 | Mn | Fe
535 | 0.0586 |  |  | 0.9414 |  |  | 0.001752295 | 0.01195614
540 | 0.0573 |  |  | 0.9427 |  |  | 0.001744014 | 0.01173748
545 | 0.0579 |  |  | 0.9421 |  |  | 0.001714615 | 0.01156947
550 | 0.0577 |  |  | 0.9423 |  |  | 0.001691176 | 0.01154239
555 | 0.0571 |  |  | 0.9429 |  |  | 0.001667775 | 0.01144277
560 | 0.0578 |  |  | 0.9422 |  |  | 0.001606285 | 0.01136549
565 | 0.0581 |  |  | 0.9419 |  |  | 0.001581884 | 0.01143014
570 | 0.0579 |  |  | 0.9421 |  |  | 0.001541432 | 0.01124269
575 | 0.0584 |  |  | 0.9416 |  |  | 0.00155859 | 0.01111299
580 | 0.054 |  |  | 0.946 |  |  | 0.001553657 | 0.0111664
585 | 0.0425 |  |  | 0.9575 |  |  | 0.001772713 | 0.01205845
590 | 0.0328 |  |  | 0.9672 |  |  | 0.001848532 | 0.01260478
595 | 0.0309 |  |  | 0.9691 |  |  | 0.001842922 | 0.01262
600 | 0.0317 |  |  | 0.9683 |  |  | 0.001813009 | 0.01282806
605 | 0.0311 |  |  | 0.9689 |  |  | 0.001856384 | 0.01227223
610 | 0.0318 |  |  | 0.9682 |  |  | 0.001843045 | 0.01250266
615 | 0.0317 |  |  | 0.9683 |  |  | 0.001817444 | 0.01260321
620 | 0.0319 |  |  | 0.9681 |  |  | 0.001758819 | 0.01212945
625 | 0.0315 |  |  | 0.9685 |  |  | 0.001746885 | 0.01203863
630 | 0.0314 |  |  | 0.9686 |  |  | 0.00186762 | 0.01230454