## Sheet1
distance | A | A_start | A_end | B | B_start | B_end | A_error | B_error | A_species | B_species
100 | 0.7973009 | 0.7919376 | 0.6939454 | 0.2026991 | 0.2080624 | 0.3060546 | 0.005740567 | 0.003162106 | Fe | Ca
110 | 0.7896051 |  |  | 0.2103949 |  |  | 0.005685156 | 0.003261121
120 | 0.7944453 |  |  | 0.2055547 |  |  | 0.005720006 | 0.003206653
130 | 0.7945433 |  |  | 0.2054567 |  |  | 0.005641257 | 0.003225671
140 | 0.7958115 |  |  | 0.2041885 |  |  | 0.005650262 | 0.003205759
150 | 0.7959842 |  |  | 0.2040158 |  |  | 0.005731086 | 0.00322345
160 | 0.7955083 |  |  | 0.2044917 |  |  | 0.00572766 | 0.003230969
170 | 0.794997 |  |  | 0.205003 |  |  | 0.005723978 | 0.003259548
180 | 0.7916225 |  |  | 0.2083775 |  |  | 0.005699682 | 0.003292364
190 | 0.7870926 |  |  | 0.2129074 |  |  | 0.005667067 | 0.003363937
200 | 0.7956554 |  |  | 0.2043446 |  |  | 0.005728719 | 0.00320821
210 | 0.7915432 |  |  | 0.2084568 |  |  | 0.005699111 | 0.003272772
220 | 0.7879175 |  |  | 0.2120825 |  |  | 0.005673006 | 0.003329695
240 | 0.7904088 |  |  | 0.2095912 |  |  | 0.005690943 | 0.003248664
250 | 0.7829 |  |  | 0.2171 |  |  | 0.00563688 | 0.00334334
270 | 0.7810549 |  |  | 0.2189451 |  |  | 0.005701701 | 0.003327965
280 | 0.7765746 |  |  | 0.2234254 |  |  | 0.005668995 | 0.003396066
290 | 0.7740045 |  |  | 0.2259955 |  |  | 0.005650233 | 0.003412533
300 | 0.7657271 |  |  | 0.2342729 |  |  | 0.005589808 | 0.003490666
310 | 0.7595834 |  |  | 0.2404166 |  |  | 0.005544959 | 0.003534124
320 | 0.7536349 |  |  | 0.2463651 |  |  | 0.005576898 | 0.00359693
330 | 0.7586726 |  |  | 0.2413274 |  |  | 0.00553831 | 0.00352338
340 | 0.7640053 |  |  | 0.2359947 |  |  | 0.005577239 | 0.003421923
350 | 0.7509652 |  |  | 0.2490348 |  |  | 0.005557142 | 0.003586101
360 | 0.7506875 |  |  | 0.2493125 |  |  | 0.005555088 | 0.003565168
370 | 0.7481385 |  |  | 0.2518615 |  |  | 0.005536225 | 0.003576433
380 | 0.7443306 |  |  | 0.2556694 |  |  | 0.005508047 | 0.003604938
390 | 0.740512 |  |  | 0.259488 |  |  | 0.00555384 | 0.003606884
400 | 0.7382644 |  |  | 0.2617356 |  |  | 0.005536983 | 0.003585778
410 | 0.7347309 |  |  | 0.2652691 |  |  | 0.005510482 | 0.003634187
420 | 0.7246326 |  |  | 0.2753674 |  |  | 0.005434744 | 0.00371746
430 | 0.7227571 |  |  | 0.2772429 |  |  | 0.005420678 | 0.00374278
440 | 0.7207104 |  |  | 0.2792896 |  |  | 0.005405328 | 0.003742481
450 | 0.7227664 |  |  | 0.2772336 |  |  | 0.005420748 | 0.003687207
460 | 0.7198215 |  |  | 0.2801785 |  |  | 0.005398661 | 0.003698356
470 | 0.7116985 |  |  | 0.2883015 |  |  | 0.005408909 | 0.00383441
480 | 0.7104801 |  |  | 0.2895199 |  |  | 0.005399649 | 0.003792711
490 | 0.7062644 |  |  | 0.2937356 |  |  | 0.005367609 | 0.003818563
500 | 0.7096704 |  |  | 0.2903296 |  |  | 0.005393495 | 0.003774284
510 | 0.7094084 |  |  | 0.2905916 |  |  | 0.005391504 | 0.003777691
520 | 0.704745 |  |  | 0.295255 |  |  | 0.005356062 | 0.003838315
530 | 0.709895 |  |  | 0.290105 |  |  | 0.005395202 | 0.003742355
540 | 0.7024222 |  |  | 0.2975778 |  |  | 0.005338408 | 0.003808996
550 | 0.7027209 |  |  | 0.2972791 |  |  | 0.005340679 | 0.003834901
560 | 0.6993138 |  |  | 0.3006862 |  |  | 0.005384716 | 0.003848783
570 | 0.6950633 |  |  | 0.3049367 |  |  | 0.005351988 | 0.003872696
580 | 0.6999462 |  |  | 0.3000538 |  |  | 0.005389586 | 0.003840689
590 | 0.6986367 |  |  | 0.3013633 |  |  | 0.005379503 | 0.00385745
600 | 0.7000346 |  |  | 0.2999654 |  |  | 0.005390267 | 0.003839557
610 | 0.7018254 |  |  | 0.2981746 |  |  | 0.005404055 | 0.003816635
620 | 0.6998691 |  |  | 0.3001309 |  |  | 0.005388992 | 0.003841676
630 | 0.6932581 |  |  | 0.3067419 |  |  | 0.005338087 | 0.003926296
640 | 0.7075645 |  |  | 0.2924355 |  |  | 0.005448246 | 0.003743175
650 | 0.700025 |  |  | 0.299975 |  |  | 0.005390192 | 0.003869678