## Sheet1
distance | A | A_start | A_end | B | B_start | B_end | C | C_start | C_end | A_error | B_error | C_error | A_species | B_species | C_species
530 | 0.0546 | 0.0548 | 0.0278 | 0.8893 | 0.8904 | 0.8611 | 0.0561 | 0.0548 | 0.1111 | 0.00166 | 0.011269 | 0.002455 | Mn | Fe | Mg
535 | 0.0553 | 0 | 0 | 0.8888 | 0 | 0 | 0.0559 | 0 | 0 | 0.001654 | 0.011288 | 0.002492
540 | 0.0542 | 0 | 0 | 0.8917 | 0 | 0 | 0.0541 | 0 | 0 | 0.00165 | 0.011103 | 0.002471
545 | 0.0547 | 0 | 0 | 0.8906 | 0 | 0 | 0.0547 | 0 | 0 | 0.001621 | 0.010937 | 0.002422
550 | 0.0545 | 0 | 0 | 0.8913 | 0 | 0 | 0.0542 | 0 | 0 | 0.0016 | 0.010917 | 0.002414
555 | 0.054 | 0 | 0 | 0.8919 | 0 | 0 | 0.0541 | 0 | 0 | 0.001578 | 0.010823 | 0.002418
560 | 0.0545 | 0 | 0 | 0.8897 | 0 | 0 | 0.0558 | 0 | 0 | 0.001517 | 0.010732 | 0.002424
565 | 0.0549 | 0 | 0 | 0.8894 | 0 | 0 | 0.0557 | 0 | 0 | 0.001494 | 0.010793 | 0.002468
570 | 0.0547 | 0 | 0 | 0.8901 | 0 | 0 | 0.0552 | 0 | 0 | 0.001456 | 0.010623 | 0.002442
575 | 0.0551 | 0 | 0 | 0.8891 | 0 | 0 | 0.0558 | 0 | 0 | 0.001472 | 0.010493 | 0.002428
580 | 0.051 | 0 | 0 | 0.8933 | 0 | 0 | 0.0557 | 0 | 0 | 0.001467 | 0.010545 | 0.00246
585 | 0.0381 | 0 | 0 | 0.8589 | 0 | 0 | 0.103 | 0 | 0 | 0.00159 | 0.010816 | 0.002473
590 | 0.0292 | 0 | 0 | 0.861 | 0 | 0 | 0.1098 | 0 | 0 | 0.001646 | 0.011221 | 0.002449
595 | 0.0275 | 0 | 0 | 0.8618 | 0 | 0 | 0.1107 | 0 | 0 | 0.001639 | 0.011223 | 0.002495
600 | 0.0281 | 0 | 0 | 0.8597 | 0 | 0 | 0.1122 | 0 | 0 | 0.00161 | 0.011389 | 0.002502
605 | 0.0277 | 0 | 0 | 0.8623 | 0 | 0 | 0.11 | 0 | 0 | 0.001652 | 0.010922 | 0.002507
610 | 0.0283 | 0 | 0 | 0.8604 | 0 | 0 | 0.1113 | 0 | 0 | 0.001638 | 0.01111 | 0.002502
615 | 0.0282 | 0 | 0 | 0.8611 | 0 | 0 | 0.1107 | 0 | 0 | 0.001616 | 0.011208 | 0.002509
620 | 0.0283 | 0 | 0 | 0.8604 | 0 | 0 | 0.1113 | 0 | 0 | 0.001563 | 0.010779 | 0.002444
625 | 0.028 | 0 | 0 | 0.8604 | 0 | 0 | 0.1116 | 0 | 0 | 0.001552 | 0.010694 | 0.00245
630 | 0.0279 | 0 | 0 | 0.862 | 0 | 0 | 0.1101 | 0 | 0 | 0.001662 | 0.01095 | 0.002457