## Sheet1
distance | A | A_start | A_end | B | B_start | B_end | C | C_start | C_end | A_error | B_error | C_error | A_species | B_species | C_species
100 | 0.6226743 | 0.6189024 | 0.5254408 | 0.1583035 | 0.1626016 | 0.231738 | 0.2190222 | 0.2184959 | 0.2428212 | 0.004063545 | 0.002793341 | 0.003833714 | Fe | Ca | Mg
110 | 0.6187246 | 0 | 0 | 0.1648628 | 0 | 0 | 0.2164126 | 0 | 0 | 0.004073494 | 0.002863117 | 0.003761001
120 | 0.6208898 | 0 | 0 | 0.1606489 | 0 | 0 | 0.2184613 | 0 | 0 | 0.004045329 | 0.002888621 | 0.003760627
130 | 0.6216417 | 0 | 0 | 0.160747 | 0 | 0 | 0.2176113 | 0 | 0 | 0.004066414 | 0.002958927 | 0.003688697
140 | 0.6216787 | 0 | 0 | 0.1595097 | 0 | 0 | 0.2188116 | 0 | 0 | 0.004082349 | 0.002826251 | 0.003786108
150 | 0.6190258 | 0 | 0 | 0.1586602 | 0 | 0 | 0.222314 | 0 | 0 | 0.00407192 | 0.002923276 | 0.003717443
160 | 0.6181698 | 0 | 0 | 0.1589054 | 0 | 0 | 0.2229248 | 0 | 0 | 0.004095293 | 0.002813639 | 0.003774589
170 | 0.6183863 | 0 | 0 | 0.1594611 | 0 | 0 | 0.2221527 | 0 | 0 | 0.004057589 | 0.002984458 | 0.003670158
180 | 0.6165868 | 0 | 0 | 0.1623031 | 0 | 0 | 0.2211101 | 0 | 0 | 0.004102137 | 0.00292431 | 0.003677415
190 | 0.6140131 | 0 | 0 | 0.1660896 | 0 | 0 | 0.2198972 | 0 | 0 | 0.004088922 | 0.002887817 | 0.003723415
200 | 0.6166962 | 0 | 0 | 0.1583833 | 0 | 0 | 0.2249205 | 0 | 0 | 0.004096235 | 0.002917801 | 0.003697049
210 | 0.6142184 | 0 | 0 | 0.1617574 | 0 | 0 | 0.2240242 | 0 | 0 | 0.004096602 | 0.002937527 | 0.003672584
220 | 0.6122767 | 0 | 0 | 0.1648055 | 0 | 0 | 0.2229178 | 0 | 0 | 0.004119151 | 0.00293536 | 0.003653664
240 | 0.6103041 | 0 | 0 | 0.1618332 | 0 | 0 | 0.2278628 | 0 | 0 | 0.004123273 | 0.002947153 | 0.003631086
250 | 0.607536 | 0 | 0 | 0.1684712 | 0 | 0 | 0.2239928 | 0 | 0 | 0.00409497 | 0.002940413 | 0.003638688
270 | 0.6025728 | 0 | 0 | 0.168913 | 0 | 0 | 0.2285142 | 0 | 0 | 0.004134184 | 0.002867656 | 0.003669553
280 | 0.6005062 | 0 | 0 | 0.1727694 | 0 | 0 | 0.2267244 | 0 | 0 | 0.004126175 | 0.00295694 | 0.003605117
290 | 0.59921 | 0 | 0 | 0.1749587 | 0 | 0 | 0.2258314 | 0 | 0 | 0.004144835 | 0.002904182 | 0.003630287
300 | 0.5936169 | 0 | 0 | 0.1816161 | 0 | 0 | 0.2247671 | 0 | 0 | 0.004142691 | 0.002898991 | 0.003640983
310 | 0.5899352 | 0 | 0 | 0.186721 | 0 | 0 | 0.2233437 | 0 | 0 | 0.004154805 | 0.002955763 | 0.00356999
320 | 0.5854116 | 0 | 0 | 0.1913725 | 0 | 0 | 0.2232159 | 0 | 0 | 0.004171872 | 0.002930321 | 0.003592617
330 | 0.5877575 |  |  | 0.1869607 |  |  | 0.2252818 |  |  | 0.004183023 | 0.002965372 | 0.003558279
340 | 0.5865696 |  |  | 0.1811863 |  |  | 0.2322442 |  |  | 0.004155851 | 0.002846968 | 0.003614253
350 | 0.5810685 |  |  | 0.1926937 |  |  | 0.2262378 |  |  | 0.004187974 | 0.002848671 | 0.0035932
360 | 0.5798604 |  |  | 0.1925787 |  |  | 0.2275609 |  |  | 0.00418398 | 0.002896858 | 0.00357005
370 | 0.5768485 |  |  | 0.1941965 |  |  | 0.228955 |  |  | 0.004212881 | 0.00290884 | 0.003542725
380 | 0.5713976 |  |  | 0.1962688 |  |  | 0.2323337 |  |  | 0.004214262 | 0.002882629 | 0.003570669
390 | 0.5703211 |  |  | 0.1998502 |  |  | 0.2298287 |  |  | 0.004248509 | 0.00280191 | 0.003618408
400 | 0.5686233 |  |  | 0.2015931 |  |  | 0.2297836 |  |  | 0.004264675 | 0.002761825 | 0.003630582
410 | 0.5664679 |  |  | 0.204519 |  |  | 0.2290131 |  |  | 0.004277408 | 0.002777918 | 0.003631294
420 | 0.5619016 |  |  | 0.2135281 |  |  | 0.2245704 |  |  | 0.004228342 | 0.00276739 | 0.003624405
430 | 0.5617175 |  |  | 0.2154696 |  |  | 0.2228129 |  |  | 0.004268679 | 0.002757591 | 0.003617489
440 | 0.557864 |  |  | 0.2161834 |  |  | 0.2259525 |  |  | 0.004290967 | 0.002753875 | 0.003595463
450 | 0.5583965 |  |  | 0.2141858 |  |  | 0.2274177 |  |  | 0.004299907 | 0.00277479 | 0.003574557
460 | 0.5541134 |  |  | 0.2156794 |  |  | 0.2302072 |  |  | 0.004281958 | 0.002627201 | 0.003646233
470 | 0.5503977 |  |  | 0.2229603 |  |  | 0.226642 |  |  | 0.00429063 | 0.002729626 | 0.003559453
480 | 0.5489306 |  |  | 0.2236886 |  |  | 0.2273808 |  |  | 0.004332046 | 0.002794038 | 0.003549133
490 | 0.5466849 |  |  | 0.2273664 |  |  | 0.2259487 |  |  | 0.004306527 | 0.002744799 | 0.003551165
500 | 0.545091 |  |  | 0.2229993 |  |  | 0.2319097 |  |  | 0.004333403 | 0.002706079 | 0.003573797
510 | 0.545373 |  |  | 0.2233986 |  |  | 0.2312284 |  |  | 0.004374233 | 0.002641876 | 0.003590719
520 | 0.5429177 |  |  | 0.227457 |  |  | 0.2296253 |  |  | 0.004383696 | 0.002626095 | 0.003582245
530 | 0.5439716 |  |  | 0.2222989 |  |  | 0.2337295 |  |  | 0.004398781 | 0.002567478 | 0.003610524
540 | 0.5385561 |  |  | 0.2281567 |  |  | 0.2332872 |  |  | 0.004351655 | 0.002435158 | 0.003760063
550 | 0.5388118 |  |  | 0.227939 |  |  | 0.2332492 |  |  | 0.004374259 | 0.002594456 | 0.003583885
560 | 0.53549 |  |  | 0.2302464 |  |  | 0.2342636 |  |  | 0.004394189 | 0.002508414 | 0.003600232
570 | 0.5334803 |  |  | 0.2340473 |  |  | 0.2324724 |  |  | 0.004417047 | 0.0008986436 | 0.004803105
580 | 0.5349547 |  |  | 0.229325 |  |  | 0.2357203 |  |  | 0.004408392 | 0.002587447 | 0.003566684
590 | 0.5320262 |  |  | 0.2294943 |  |  | 0.2384795 |  |  | 0.004422372 | 0.002539592 | 0.003561985
600 | 0.5319786 |  |  | 0.2279532 |  |  | 0.2400681 |  |  | 0.004440212 | 0.002486618 | 0.003598728
610 | 0.5310288 |  |  | 0.2256107 |  |  | 0.2433605 |  |  | 0.004420895 | 0.002624216 | 0.003518356
620 | 0.5327451 |  |  | 0.2284617 |  |  | 0.2387932 |  |  | 0.004439425 | 0.002564389 | 0.003537762
630 | 0.5269596 |  |  | 0.2331608 |  |  | 0.2398796 |  |  | 0.004452381 | 0.002535431 | 0.003554443
640 | 0.5318562 |  |  | 0.2198155 |  |  | 0.2483282 |  |  | 0.004450822 | 0.002510706 | 0.003566797
650 | 0.5288208 |  |  | 0.2266105 |  |  | 0.2445686 |  |  | 0.004456986 | 0.002506832 | 0.003579255