## Sheet1
distance | A | A_start | A_end | B | B_start | B_end | C | C_start | C_end | D | D_start | D_end | A_error | B_error | C_error | D_error | A_species | B_species | C_species | D_species
530 | 0.0397 | 0.04 | 0.02 | 0.6462 | 0.65 | 0.62 | 0.0407 | 0.04 | 0.08 | 0.2703 | 0.27 | 0.28 | 0.0012059 | 0.0081881 | 0.001784 | 0.0043561 | Mn | Fe | Mg | Ca
535 | 0.0402 | 0 | 0 | 0.6461 | 0 | 0 | 0.0406 | 0 | 0 | 0.2731 | 0 | 0 | 0.0012026 | 0.0082055 | 0.0018113 | 0.0043544
540 | 0.0395 | 0 | 0 | 0.6496 | 0 | 0 | 0.0394 | 0 | 0 | 0.2715 | 0 | 0 | 0.0012018 | 0.0080883 | 0.0018 | 0.0044346
545 | 0.0401 | 0 | 0 | 0.653 | 0 | 0 | 0.0401 | 0 | 0 | 0.2668 | 0 | 0 | 0.0011884 | 0.0080188 | 0.0017758 | 0.0045652
550 | 0.04 | 0 | 0 | 0.6536 | 0 | 0 | 0.0397 | 0 | 0 | 0.2667 | 0 | 0 | 0.001173 | 0.0080058 | 0.0017703 | 0.0046039
555 | 0.0395 | 0 | 0 | 0.6525 | 0 | 0 | 0.0396 | 0 | 0 | 0.2685 | 0 | 0 | 0.0011541 | 0.0079184 | 0.0017693 | 0.0046664
560 | 0.0397 | 0 | 0 | 0.6476 | 0 | 0 | 0.0406 | 0 | 0 | 0.2721 | 0 | 0 | 0.001104 | 0.0078115 | 0.0017643 | 0.00474
565 | 0.0401 | 0 | 0 | 0.6499 | 0 | 0 | 0.0407 | 0 | 0 | 0.2692 | 0 | 0 | 0.0010915 | 0.0078868 | 0.0018032 | 0.0047989
570 | 0.0402 | 0 | 0 | 0.6537 | 0 | 0 | 0.0405 | 0 | 0 | 0.2656 | 0 | 0 | 0.0010696 | 0.0078013 | 0.0017932 | 0.0048216
575 | 0.0404 | 0 | 0 | 0.6517 | 0 | 0 | 0.0409 | 0 | 0 | 0.267 | 0 | 0 | 0.0010787 | 0.0076913 | 0.00178 | 0.0049382
580 | 0.0373 | 0 | 0 | 0.6532 | 0 | 0 | 0.0407 | 0 | 0 | 0.2687 | 0 | 0 | 0.0010728 | 0.0077104 | 0.0017986 | 0.0049145
585 | 0.0274 | 0 | 0 | 0.6176 | 0 | 0 | 0.0741 | 0 | 0 | 0.281 | 0 | 0 | 0.0011434 | 0.0077777 | 0.0017786 | 0.0043948
590 | 0.0211 | 0 | 0 | 0.6226 | 0 | 0 | 0.0794 | 0 | 0 | 0.277 | 0 | 0 | 0.0011899 | 0.0081137 | 0.0017707 | 0.0043792
595 | 0.0197 | 0 | 0 | 0.6182 | 0 | 0 | 0.0794 | 0 | 0 | 0.2826 | 0 | 0 | 0.0011756 | 0.0080503 | 0.0017898 | 0.0044254
600 | 0.0202 | 0 | 0 | 0.6178 | 0 | 0 | 0.0806 | 0 | 0 | 0.2815 | 0 | 0 | 0.0011567 | 0.0081843 | 0.001798 | 0.0043942
605 | 0.0199 | 0 | 0 | 0.62 | 0 | 0 | 0.0791 | 0 | 0 | 0.2811 | 0 | 0 | 0.0011879 | 0.007853 | 0.0018028 | 0.0044679
610 | 0.0203 | 0 | 0 | 0.6181 | 0 | 0 | 0.08 | 0 | 0 | 0.2816 | 0 | 0 | 0.0011766 | 0.0079817 | 0.0017973 | 0.0049267
615 | 0.0203 | 0 | 0 | 0.6206 | 0 | 0 | 0.0798 | 0 | 0 | 0.2794 | 0 | 0 | 0.0011648 | 0.0080774 | 0.0018085 | 0.0048343
620 | 0.0205 | 0 | 0 | 0.623 | 0 | 0 | 0.0806 | 0 | 0 | 0.2759 | 0 | 0 | 0.0011318 | 0.0078053 | 0.0017697 | 0.0047999
625 | 0.0202 | 0 | 0 | 0.6218 | 0 | 0 | 0.0807 | 0 | 0 | 0.2773 | 0 | 0 | 0.0011215 | 0.0077288 | 0.0017705 | 0.0045569
630 | 0.0202 | 0 | 0 | 0.6234 | 0 | 0 | 0.0796 | 0 | 0 | 0.2769 | 0 | 0 | 0.001202 | 0.0079192 | 0.0017766 | 0.0045791